{"text_format":"2","workbook":"xls","n_sheets":1,"sheets":["Lab Report 4645331"],"not_rendered":{"charts":0,"images":0,"macros":0,"external_links":1,"defined_names":2,"comments":0,"pivot_tables":0},"unopened":[],"bounds":{"document_bytes":16777216,"sheet_cells":100000,"run_cost":"one","rows_first":2000,"rows_last":500,"rows_between":2000,"halvings":0,"cell_chars":16384,"cell_head_chars":4096},"cells_cut":0,"cells_raw":0,"read":"whole","date_system":"1900","formulas":"cached_only"}

{"sheet":"Lab Report 4645331","index":0,"n_rows":19,"n_cols":12,"rows_kept":19,"cut":false,"hidden":false,"merged":[],"flags":["formulas_cached_only"]}
[]
["Client: EMLab P&K (QA)",null,"Date of Sampling: 01-10-2013"]
["C/O: Mr. Quality Control",null,"Date of Receipt: 01-10-2013"]
["Re: Sample Report",null,"Date of Report: 01-10-2013"]
[]
[]
["Lab ID-Version","Client Sample\nNumber","Sample Layers","Composite\nsample color","Location","Asbestos\nConcentration","Asbestos\nContent","Composite Non-Asbestos\nContent","Description","Condition","Comment","Homogeneity"]
["4534286-1 (1*)","7","White  Compound with Paint",null,"7","ND",null,null,null,"Non-Friable","Composite asbestos content provided is only for Drywall/Joint compound. Composite content provided does not follow the guidelines set forth by NVLAP.  This analysis was performed by following the NESHAP guidelines.","Good"]
["4534286-1 (1*)","7","Tape",null,"7","ND",null,null,null,"Non-Friable","Composite asbestos content provided is only for Drywall/Joint compound. Composite content provided does not follow the guidelines set forth by NVLAP.  This analysis was performed by following the NESHAP guidelines.","Good"]
["4534286-1 (1*)","7","White  Joint Compound",null,"7","2%","Chrysotile",null,null,"Non-Friable","Composite asbestos content provided is only for Drywall/Joint compound. Composite content provided does not follow the guidelines set forth by NVLAP.  This analysis was performed by following the NESHAP guidelines.","Good"]
["4534286-1 (1*)","7","White  Drywall",null,"7","ND",null,null,null,"Non-Friable","Composite asbestos content provided is only for Drywall/Joint compound. Composite content provided does not follow the guidelines set forth by NVLAP.  This analysis was performed by following the NESHAP guidelines.","Good"]
["4534286-1 (1*)","7","Composite Asbestos Fibrous Content",null,"7","< 1%","Asbestos",null,null,"Non-Friable","Composite asbestos content provided is only for Drywall/Joint compound. Composite content provided does not follow the guidelines set forth by NVLAP.  This analysis was performed by following the NESHAP guidelines.","Good"]
["4534286-1 (1*)","7","Composite Non-Asbestos Content",null,"7",null,null,"20% Cellulose",null,"Non-Friable","Composite asbestos content provided is only for Drywall/Joint compound. Composite content provided does not follow the guidelines set forth by NVLAP.  This analysis was performed by following the NESHAP guidelines.","Good"]
["4534287-1","8","Gray  Floor Tile",null,"8","4%","Chrysotile",null,null,"Non-Friable",null,"Good"]
["4534287-1","8","Black  Mastic",null,"8","2%","Chrysotile",null,null,"Non-Friable",null,"Good"]
["4534288-1","9","Brown  Ceiling Tile",null,"9","< 1%","Chrysotile",null,null,"Non-Friable",null,"Good"]
[]
["Eurofins EPK Built Environment Testing, LLC"]
["EMLab Id: 1012562"]