{"text_format":"2","workbook":"xls","n_sheets":1,"sheets":["Lab Report 4645488"],"not_rendered":{"charts":0,"images":0,"macros":0,"external_links":1,"defined_names":1,"comments":0,"pivot_tables":0},"unopened":[],"bounds":{"document_bytes":16777216,"sheet_cells":100000,"run_cost":"one","rows_first":2000,"rows_last":500,"rows_between":2000,"halvings":0,"cell_chars":16384,"cell_head_chars":4096},"cells_cut":0,"cells_raw":0,"read":"whole","date_system":"1900","formulas":"cached_only"}

{"sheet":"Lab Report 4645488","index":0,"n_rows":31,"n_cols":4,"rows_kept":31,"cut":false,"hidden":false,"merged":[[5,1,5,3],[6,1,6,3],[7,1,7,3],[13,1,13,3],[14,1,14,3],[15,1,15,3],[21,1,21,3],[22,1,22,3],[23,1,23,3]],"flags":["formulas_cached_only"]}
[]
["Client: EMLab P&K (QA)",null,"Date of Sampling: 01-10-2013"]
["C/O: Mr. Quality Control",null,"Date of Receipt: 01-10-2013"]
["Re: Sample Report",null,"Date of Report: 01-10-2013"]
[]
["Location:","1"]
["Total Points Counted:","1000"]
["Lab ID-Version :","4534800-1"]
["Sample Layers","Asbestos Type","Asbestos Points\nCounted","Asbestos\nConcentration (%)"]
["White Joint Compound","Chrysotile","15","1.5"]
["Layer Totals:",null,"15","1.5"]
["Comments:"]
[]
["Location:","2"]
["Total Points Counted:","1000"]
["Lab ID-Version :","4534801-1"]
["Sample Layers","Asbestos Type","Asbestos Points\nCounted","Asbestos\nConcentration (%)"]
["Black Mastic","Chrysotile","13","1.3"]
["Layer Totals:",null,"13","1.3"]
["Comments:"]
[]
["Location:","3"]
["Total Points Counted:","1000"]
["Lab ID-Version :","4534802-1"]
["Sample Layers","Asbestos Type","Asbestos Points\nCounted","Asbestos\nConcentration (%)"]
["Brown Ceiling Tile","Chrysotile","8","0.8"]
["Layer Totals:",null,"8","0.8"]
["Comments:"]
[]
["Eurofins EPK Built Environment Testing, LLC"]
["EMLab Id: 1013597"]